## NEW
| A | B | C | D | X | Y | or
Type of | mL solvent | Density of | % wt/wt | % concentration | Poly (g) | DR1 (g) |  | %wt/wt | %conc
solvent | (total amount) | solvent | solid/solvent | dr1/(poly+dr1)
cyclohexanone | 30 | 0.947 | 5 | 25 | 1.121447 | 0.3738158 |  | 5 | 25
1,1,2- Trichloroethane | 10 | 1.442 | 5 | 25 | 0.5692105 | 0.1897368 |  | 5 | 25
Dioxane | 10 | 1.0329 | 5 | 25 | 0.4077237 | 0.1359079 |  | 5 | 25
Cholorobenzene/MEK | 0 |  |  |  | 0 | 0
| 30 | 0.947 | 5 | 6 | 1.405547 | 0.08971579 |  | 5 | 6
| 30 | 0.947 | 5 | 25 | 1.121447 | 0.3738158 |  | 5 | 25
Solvent Density Table | g/cm^3
Chlorobenzene | 1.107 |  | Chlorobenzene and MEK are usually mixed together in a 3:1 ratio:
MEK | 0.804 |  | 3parts Chloro, 1 part MEK -for a total of 4 parts.
Cyclohexanone | 0.947 |  | In this ratio we get the subsequent combined density: |  |  |  | 1.0315 g/cm3
1,1,2- Trichloroethane | 1.442
Dioxane | 1.0329
Equations:
solvent(mL) = solvent(cm^3) |  |  | >> | A
solvent(cm^3)* density(g/cm^3) = solvent(g) |  |  | >> | A*B | solvent(g)
solid(g) / [solvent(g) + solid(g)] = %wt/wt |  |  | >> | A*B*[C/(1-C)] | solid(g)
or | [(%wt/wt)/(1- %wt/wt)] * solvent (g) = solid(g)
|  |  | Poly = | A*B*.01*C*(1-.01*D) |  | = | A*B*.01*C*(1-.01*D)/(1-.01*C)
|  |  | DR1= | A*B*.01*C*.01*D |  | = | A*B*.01*C*.01*D/(1-.01*C)
These Equations are
Correct

## Sheet2
| A | B | C | D | X | Y | or
Type of | mL solvent | Density of | % wt/wt | % concentration | Poly (g) | DR1 (g) |  | %wt/wt | %conc
solvent | (total amount) | solvent | solid/solvent | dr1/(poly+dr1)
cyclohexanone | 30 | 0.947 | 5 | 25 | 1.065375 | 0.355125 |  | 5 | 25
1,1,2- Trichloroethane | 10 | 1.442 | 5 | 25 | 0.54075 | 0.18025 |  | 5 | 25
Dioxane | 10 | 1.0329 | 5 | 25 | 0.3873375 | 0.1291125 |  | 5 | 25
Cholorobenzene/MEK | 0 |  |  |  | 0 | 0
| 50 | 0.947 | 6 | 15 | 2.41485 | 0.42615 |  | 6 | 15
| 30 | 1.0329 |  |  | 3 | 1 |  | 12.90864 | 25
[5 empty] | 0 | 0
Solvent Density Table | g/cm^3
Chlorobenzene | 1.107
MEK | 0.804
Cyclohexanone | 0.947
1,1,2- Trichloroethane | 1.442
Dioxane | 1.0329
Equations:
solvent(mL) = solvent(cm^3) |  |  | >> | A
solvent(cm^3)* density(g/cm^3) = solvent(g) |  |  | >> | A*B | solvent(g)
solid(g) / solvent(g) = %wt/wt |  | OR | >> | C*A*B | solid(g)
%wt/wt * solvent (g) = solid(g)
|  |  | Poly = | A*B*.01*C*(1-.01*D)
|  |  | DR1= | A*B*.01*C*.01*D
This way is not right!